## Sheet1
| Input | Input | Input | Input | Output | Output | Output
| Cement (kg/m3) | W/C | Coarse aggregate (kg/m3) | Fine aggregate (kg/m3) | Viod Content (%) | Permeability (cm/s) | Compressive strength (Mpa)
1 | 300.9 | 0.37 | 1574.3 | 110.2 | 31.8 | 0.22 | 21.5
2 | 300.9 | 0.37 | 1259.6 | 110.2 | 31 | 0.23 | 21.2
3 | 300.9 | 0.37 | 944.7 | 110.2 | 32.2 | 0.31 | 18
4 | 300.9 | 0.37 | 629.8 | 110.2 | 34.1 | 0.34 | 15
5 | 363.1 | 0.37 | 1574.3 | 110.2 | 26.5 | 0.05 | 28
6 | 363.1 | 0.37 | 1259.6 | 110.2 | 24 | 0.03 | 29
7 | 363.1 | 0.37 | 944.7 | 110.2 | 28.5 | 0.07 | 24.5
8 | 363.1 | 0.37 | 629.8 | 110.2 | 30 | 0.1 | 22
9 | 394 | 0.35 | 1578 | 0 | 25.9 | 2.49 | 9.12
10 | 309 | 0.3 | 1452.3 | 72.6 | 31.9 | 0.45 | 16.4
11 | 309 | 0.3 | 1161.8 | 72.6 | 34.2 | 0.56 | 13.9
12 | 309 | 0.3 | 871.4 | 72.6 | 34.9 | 0.68 | 10.7
13 | 450 | 0.27 | 1594 | 0 | 30 | 0.46 | 23.44
14 | 359 | 0.35 | 1300 | 0 | 20 | 1.6 | 11
15 | 340 | 0.34 | 1310 | 2.62 | 25.9 | 1.19 | 15.7
16 | 300 | 0.3 | 1800 | 0 | 24 | 0.75 | 8
17 | 420 | 0.3 | 1680 | 0 | 19 | 0.43 | 13.5
18 | 420 | 0.27 | 1554 | 0 | 23.5 | 0.6 | 22.9
19 | 270 | 0.32 | 1554 | 0 | 24.1 | 0.8 | 17.3
20 | 452.52 | 0.3 | 1085.82 | 158.75 | 24 | 1.8 | 18
21 | 250 | 0.27 | 1750 | 0 | 37 | 2.4 | 10.5
22 | 300 | 0.27 | 1800 | 0 | 35 | 2 | 16
23 | 490 | 0.35 | 1815 | 0 | 19 | 0.55 | 20
24 | 368 | 0.27 | 1602 | 0 | 30 | 0.45 | 13.5
25 | 255 | 0.43 | 1524 | 0 | 25 | 0.42 | 10.34
26 | 252 | 0.39 | 1513 | 0 | 27 | 1.27 | 9.65
27 | 246 | 0.35 | 1495 | 0 | 29 | 1.7 | 8.62
28 | 243 | 0.31 | 1442 | 0 | 32 | 2.16 | 6.9
29 | 234 | 0.27 | 1406 | 0 | 33 | 2.5 | 6
30 | 512.42 | 0.3 | 1478.07 | 0 | 14.3 | 0.55 | 21.9
31 | 471.93 | 0.3 | 1478.07 | 0 | 17.2 | 1 | 19.1
32 | 431.44 | 0.3 | 1478.07 | 0 | 20.4 | 1.3 | 16.3
33 | 423.27 | 0.3 | 1467.5 | 155.99 | 15.8 | 1.1 | 20.6
34 | 382.78 | 0.3 | 1467.5 | 155.99 | 17.8 | 1.3 | 17.1
35 | 342.29 | 0.3 | 1467.5 | 155.99 | 22.9 | 2.1 | 14.3
36 | 353.27 | 0.3 | 1400.23 | 334.89 | 14.4 | 0.9 | 24.5
37 | 312.78 | 0.3 | 1400.23 | 334.89 | 17.7 | 1.1 | 21.1
38 | 272.29 | 0.3 | 1400.23 | 334.89 | 20.7 | 1.5 | 14.3
39 | 474.04 | 0.35 | 1478.07 | 0 | 14.3 | 0.5 | 20.7
40 | 436.58 | 0.35 | 1478.07 | 0 | 17.4 | 0.7 | 16
41 | 399.12 | 0.35 | 1478.07 | 0 | 20.3 | 1 | 14.9
42 | 391.56 | 0.35 | 1467.5 | 155.99 | 13.9 | 0.95 | 28.3
43 | 354.11 | 0.35 | 1467.5 | 155.99 | 18.4 | 1.3 | 23.8
44 | 316.65 | 0.35 | 1467.5 | 155.99 | 20.22 | 1.4 | 19.6
45 | 326.8 | 0.35 | 1400.23 | 334.89 | 13.2 | 0.76 | 24.7
46 | 289.35 | 0.35 | 1400.23 | 334.89 | 17 | 0.9 | 22.1
47 | 251.89 | 0.35 | 1400.23 | 334.89 | 19.9 | 1.3 | 17.7
48 | 441 | 0.4 | 1478.07 | 0 | 15.1 | 0.01 | 16.6
49 | 406.15 | 0.4 | 1478.07 | 0 | 17.8 | 0.27 | 12.6
50 | 371.31 | 0.4 | 1478.07 | 0 | 19.1 | 0.28 | 11.9
51 | 364.27 | 0.4 | 1467.5 | 155.99 | 13.7 | 0.9 | 24.7
52 | 329.43 | 0.4 | 1467.5 | 155.99 | 17.2 | 1 | 17.2
53 | 294.58 | 0.4 | 1467.5 | 155.99 | 20.3 | 1.3 | 15.1
54 | 304.03 | 0.4 | 1400.23 | 334.89 | 12.5 | 0.74 | 24
55 | 269.18 | 0.4 | 1400.23 | 334.89 | 16 | 1 | 20.5
56 | 234.34 | 0.4 | 1400.23 | 334.89 | 19.3 | 1.4 | 17.4
57 | 250 | 0.3 | 1000 | 0 | 25.12 | 2.4 | 3.1
58 | 250 | 0.35 | 1000 | 0 | 24.5 | 2.3 | 3.75
59 | 250 | 0.4 | 1000 | 0 | 23.7 | 2.2 | 3.98
60 | 300 | 0.3 | 1200 | 0 | 24.98 | 2.1 | 4.5
61 | 300 | 0.35 | 1200 | 0 | 23.95 | 2.07 | 4.98
62 | 300 | 0.4 | 1200 | 0 | 23.1 | 2.05 | 5.65
63 | 350 | 0.3 | 1400 | 0 | 24.1 | 1.98 | 5.98
64 | 350 | 0.35 | 1400 | 0 | 23.18 | 1.94 | 6.5
65 | 350 | 0.4 | 1400 | 0 | 22.97 | 1.88 | 6.98
66 | 375 | 0.3 | 1500 | 0 | 23.5 | 1.85 | 7.19
67 | 375 | 0.35 | 1500 | 0 | 22.88 | 1.8 | 8.28
68 | 375 | 0.4 | 1500 | 0 | 21.5 | 1.65 | 10.09
69 | 400 | 0.3 | 1600 | 0 | 22.75 | 1.57 | 10.2
70 | 400 | 0.35 | 1600 | 0 | 21.1 | 1.52 | 10.98
71 | 400 | 0.4 | 1600 | 0 | 18.88 | 1.42 | 11.2
72 | 340 | 0.34 | 1395 | 105 | 22 | 0.25 | 15
73 | 486 | 0.35 | 1700 | 0 | 21 | 0.2 | 11
74 | 393 | 0.33 | 1536 | 81 | 27.24 | 1.6 | 4.8
75 | 383 | 0.33 | 1492 | 129 | 23.06 | 1.5 | 6.8
76 | 376 | 0.33 | 1457 | 161 | 17.03 | 1.2 | 9.5
77 | 478.95 | 0.34 | 1586.42 | 61.89 | 17 | 1 | 12
78 | 403.2 | 0.38 | 2116.8 | 0 | 19 | 0.45 | 12
79 | 343 | 0.27 | 1602 | 0 | 25.3 | 0.3 | 17.3
80 | 343 | 0.27 | 1498 | 104 | 18.3 | 0.1 | 25.2
81 | 270 | 0.33 | 1350 | 0 | 34 | 2.67 | 7.41
82 | 320 | 0.33 | 1184 | 0 | 27.5 | 1.55 | 13.9
83 | 335 | 0.33 | 1340 | 0 | 27.5 | 1.56 | 6.06
84 | 367 | 0.3 | 1560 | 0 | 23.4 | 2.2 | 13.9
85 | 350 | 0.4 | 1200 | 0 | 12.7 | 0.16 | 27.1
86 | 350 | 0.4 | 1400 | 0 | 22.5 | 0.32 | 17.4
87 | 415 | 0.4 | 1400 | 0 | 15.4 | 0.6 | 23.9
88 | 383 | 0.34 | 1300 | 0 | 17.6 | 0.81 | 23.1
89 | 386 | 0.4 | 1622 | 0 | 10 | 0.2 | 23
90 | 317 | 0.4 | 1622 | 0 | 15 | 0.4 | 18
91 | 248 | 0.4 | 1622 | 0 | 20 | 0.5 | 15
92 | 487 | 0.25 | 1462 | 0 | 33.09 | 1.19 | 11.4
93 | 390 | 0.3 | 1562 | 0 | 33 | 1.28 | 14.01
94 | 326 | 0.35 | 1628 | 0 | 37.07 | 1.67 | 11.24
95 | 482 | 0.25 | 1445 | 0 | 32.07 | 1.39 | 13.08
96 | 386 | 0.3 | 1542 | 0 | 33.03 | 1.69 | 12.16
97 | 321 | 0.35 | 1607 | 0 | 34.56 | 1.28 | 10.45
98 | 400 | 0.25 | 1599 | 0 | 34.24 | 2.21 | 8.22
99 | 332 | 0.3 | 1660 | 0 | 34.59 | 2.94 | 11.19
100 | 459 | 0.35 | 1377 | 0 | 18.54 | 0.13 | 25.79
101 | 337 | 0.25 | 1686 | 0 | 37.61 | 2.04 | 6.63
102 | 470 | 0.3 | 1411 | 0 | 21.5 | 0.47 | 23.41
103 | 379 | 0.35 | 1515 | 0 | 25.45 | 0.71 | 17.84
104 | 399 | 0.25 | 1595 | 0 | 31.75 | 1.84 | 10.94
105 | 331 | 0.3 | 1655 | 0 | 31.95 | 2.1 | 15.13
106 | 458 | 0.35 | 1374 | 0 | 12.21 | 0.09 | 25.64
107 | 338 | 0.25 | 1692 | 0 | 33.86 | 1.99 | 10.24
108 | 472 | 0.3 | 1415 | 0 | 17.24 | 0.31 | 24.54
109 | 380 | 0.35 | 1520 | 0 | 21.89 | 0.38 | 15.39
110 | 378 | 0.31 | 1703 | 0 | 21.25 | 0.4 | 27.39
111 | 490 | 0.35 | 1815 | 0 | 18.64 | 0.681 | 16.69
112 | 485 | 0.35 | 1815 | 0 | 16.41 | 0.452 | 19.38